## Fe edge
Fe2O3
Material Constants |  |  | Fe K | 7110 | eV | Fill in the pink cells for your sample and edge
| Elemental | Atomic Wt. | σ below | σ above |  | using data from mucal on the web
Element | Ratio | (g/mol) | 7100 | 7120 |  | http://www.csrri.iit.edu/periodic-table.html
Fe | 2 | 55.985 | 50.521 | 404.781 |  | use the photoelectric cross-sections and
O | 3 | 16 | 15.647 | 15.509 |  | note that the energies are in keV NOT eV
I suggest 10 eV above and below the edges
Molecular Weight |  | 159.97 | (g/mol)
Unit Cell Volume |  | 302.72 | (Å3) |  |  | These two cells used to calculate the density
Formula Units / Unit Cell |  | 6 |  |  |  | in the pink cell below. The unit cell volume
Density |  | 5.266865 | g/cm3 |  |  | may be approximate.
| Pellet |  | Desired
| Diam. (mm) | Area (cm2) | Edge Jump
| 5 | 0.1963495 | 1
Energy (eV) | 7100 | 7120
μm (cm2/g) | 40.05684 | 287.9775
μm/A (g-1) | 204.0078 | 1466.657
mg/ abs len | 24.96453 | 3.472494 |  |  |  | The green cell shows the mass needed for
Sample mass required |  |  | 0.7919854 | mg |  | the edge jump required (default is 1)
Absorption length above the edge |  |  | 6.593094 | μm |  | The blue cell tells you the grain size for
one absorption length but needs density
Calculation using Hephaestus data | [5 empty] | This calculation uses the same material
constants as the one above but requires
Energy (eV) | 7100 | 7120 |  |  |  | the density of the material and to compute
mg/abs len | 23.59 | 3.456 | (from hephaestus) |  |  | the mg/abs len from hephaestus using the
Sample mass required |  |  | 0.7950629 | mg |  | molecular formula at the two energies
You can use an approximate unit cell volume if you do not know it for the specific composition of your sample. If you do not
know the unit cell volume and the number of formula units, you can insert an approximate density in the pink cell so that
the hephaestus calculation will work. Note that the density is required for computation of the absorption length in blue.